## Parameter Tracker
Test Group | Test Parameter | Recommended | Range | Test 1 | Test 2 | Test 3 | Test 4 | Test 5 | Test 6 | Test 7 | Test 8 | Test 9 | Test 10
NA | Tool Name | xxx | xxx
Laser parameters | Current (A) | displayed | displayed
Laser parameters | Frequency (kHz) | 100 | 25-200
Laser parameters | Power (W) | displayed | displayed
Scanner parameters | Jump delay (us) | 1000 | 1-1,000,000
Scanner parameters | Jump speed (mm/s) | =mark speed | 1-6,000
Scanner parameters | Laser off delay (us) | 100 | 2-1,000
Scanner parameters | Laser on delay (us) | 50 | 0-1,000
Scanner parameters | Mark delay (us) | 600 | 1-10,000
Scanner parameters | Mark speed (mm/s) | depends | 1-2,000
Scanner parameters | Polygon delay (us) | 50 | 0-1,000
Start moves | Active | No | Yes/no
Start moves | Length (um) | 1 | 1-n
Start moves | Type | jump | jump
End moves | Active | No | Yes/no
End moves | Length (um) | 1 | 1-n
End moves | Type | jump | jump
Process parameters | Air pressure | no | Yes/no
Process parameters | Repetitions | 1 | 1-n
Process parameters | Tool delay (ms) | 0 | 0-n
Process parameters | Tool Z-offset (um) | 0 | 0-11mm (depends on sample thickness)
Top Image
Type of circle | Beam Diameter (um) | 20 | depends
Type of circle | Circle Diameter Factor | 1 | 1
Type of circle | Circle Inner Diameter (um) |  | depends
Type of circle | Circles type | Outer Circle | depends
Type of circle | File name | blank | depends
Type of circle | No of turns | 1 | depends
Type of circle | Outward | No | Yes/no
Type of circle | Overlap (um) | 0 | depends

## Example for Stainless Steel (2
Test Group | Test Parameter | Recommended | Range
NA | Tool Name | xxx | xxx | 304_4mil | 304_8mil_standard | 304_8mil_fine
Laser parameters | Current (A) | displayed | displayed | 100 | 75 | 75
Laser parameters | Frequency (kHz) | 100 | 25-200 | 9.54 | 11 | 10
Laser parameters | Power (W) | displayed | displayed | 2000 | 2000 | 2000
Scanner parameters | Jump delay (us) | 1000 | 1-1,000,000 | 1 | 1 | 1
Scanner parameters | Jump speed (mm/s) | =mark speed | 1-6,000 | 100 | 100 | 100
Scanner parameters | Laser off delay (us) | 100 | 2-1,000 | 0 | 0 | 0
Scanner parameters | Laser on delay (us) | 50 | 0-1,000 | 2000 | 2000 | 2000
Scanner parameters | Mark delay (us) | 600 | 1-10,000 | 600 | 600 | 600
Scanner parameters | Mark speed (mm/s) | depends | 1-2,000 | 250 | 250 | 250
Scanner parameters | Polygon delay (us) | 50 | 0-1,000 | No | No | No
Start moves | Active | No | Yes/no | 1 | 1 | 1
Start moves | Length (um) | 1 | 1-n | jump | jump | jump
Start moves | Type | jump | jump | No | No | No
End moves | Active | No | Yes/no | 1 | 1 | 1
End moves | Length (um) | 1 | 1-n | jump | jump | jump
End moves | Type | jump | jump | yes | yes | yes
Process parameters | Air pressure | no | Yes/no | 20 | 20 | 20
Process parameters | Repetitions | 1 | 1-n | 20 | 40 | 30
Process parameters | Tool delay (ms) | 0 | 0-n | 0 | 0 | 0
Process parameters | Tool Z-offset (um) | 0 | 0-11mm (depends on sample thickness)
| Top Image |  |  | 20 | 20 | 20
Type of circle | Beam Diameter (um) | 20 | depends | 1 | 1 | 1
Type of circle | Circle Diameter Factor | 1 | 1 | 0 | 0 | 0
Type of circle | Circle Inner Diameter (um) |  | depends | outer | outer | outer
Type of circle | Circles type | Outer Circle | depends
Type of circle | File name | blank | depends | 1 | 1 | 1
Type of circle | No of turns | 1 | depends | no | no | no
Type of circle | Outward | No | Yes/no | 0 | 0 | 0
Type of circle | Overlap (um) | 0 | depends